## 2.5W WCDMA
Electromigration MTTF Calculations for Device A2T27S020N Rev. 0 |  |  |  | Device | A2T27S020N | Table 5. Input & Device Variables used for Electromigration MTTF calculation
Input Variables Tcase, Vdd, Id1, Pin, Pout & System target life |  |  |  | Stage1_Par | 495 | Input Category | Input Variables | Input lower limit | Input Upper limit
Device Variables, Fjc1 |  |  |  | Vdd (V) | 28 | Tcase (°C) | 71.8 | 0 | 150
Note: The input limits are solely for Electromigration MTTF calculation purpose, cannot be interpreted as product guarantee |  |  |  | Id1 (A) | 0.417223 | Vdd (V) | 28 | 0 | 65
|  |  |  | Pin (W) | 0.0181109 | Id1 (A) | 0.417223 | 0.001 | 4.17223
Table 1. Input Variables |  |  |  | Pout (W) | 2.5 | Pin (W) | 0.0181109 | 0 | 0.181109
Input Category | Input Variables | Input lower limit | Input upper limit | Fjc1 (°C/W) | 1.6 | Pout (W) | 2.5 | 0 | 25
Tcase (°C) | 71.8 | 0°C | 150°C | Fjc1 (°C/W)L | 1.44 | BTS target life (yrs) | 10 | 7 | 30
Vdd (V) | 28 | 0V | 65V | Fjc1 (°C/W)U | 1.76 | Fjc1 (°C/W) | 1.6 | 1.44 | 1.76
Id1 (A) | 0.417223 | 0.001A | 4.17222963951936A | Tcase (°C) U | 150 | Tj (°C) |  |  | 150
Pin (W) | 0.0181109 | 0W | 0.181108990018747W | Tcase (°C) | 71.8
Pout (W) | 2.5 | 0W | 25W | Duty Cycle(%) | 100
BTS target life (yrs) | 10 | 7yrs | 30yrs
Table 2. Device Variables
Fjc1 (°C/W) | 1.6 | [6 empty] | 1.44 °C/W | 1.76°C/W
Table 3. Stage Status
When Tcase Temp = 71.8°C | Electromigration MTTF (yrs) | Stage Temperature (°C) | Stage Over Temp?
Stage1 Status | 37038.44 | 86.52057 | None |  | 0
Limits | 100 years Min | Tj max Allowed 150 °C | Tj max Allowed 150 °C
Table 4. Electromigration MTTF and FIT Rate Results
Device Electromigration MTTF | 37038 Years | At Case Temp. | 71.8 °C
When System target life is | 10 Years | the FIT Rate* is | 1.082312e-20
* The FIT rate is determined by calculating the cumulative fraction fail over the expected life, based on a lognormal distribution.
This failure rate is extrapolated to calculate a new MTTF. The FIT rate is then calculated according to the standard formula -- FIT = 1E9/MTTF.
This approach will result in a more accurate and meaningful estimate of the FIT rate over the System life.

## 20W WCDMA
Electromigration MTTF Calculations for Device A2T27S020N Rev. 0 |  |  |  | Device | A2T27S020N | Table 5. Input & Device Variables used for Electromigration MTTF calculation
Input Variables Tcase, Vdd, Id1, Pin, Pout & BTS target life |  |  |  | Stage1_Par | 495 | Input Category | Input Variables | Input lower limit | Input Upper limit
Device Variables, Fjc1 |  |  |  | Vdd (V) | 28 | Tcase (°C) | 74.8 | 0 | 150
Note: The input limits are solely for Electromigration MTTF calculation purpose, cannot be interpreted as product guarantee |  |  |  | Id1 (A) | 1.311819 | Vdd (V) | 28 | 0 | 65
|  |  |  | Pin (W) | 0.4083476 | Id1 (A) | 1.311819 | 0.001 | 13.11819
Table 1. Input Variables |  |  |  | Pout (W) | 20 | Pin (W) | 0.4083476 | 0 | 4.083476
Input Category | Input Variables | Input lower limit | Input upper limit | Fjc1 (°C/W) | 1.6 | Pout (W) | 20 | 0 | 200
Tcase (°C) | 74.8 | 0°C | 150°C | Fjc1 (°C/W)L | 1.44 | BTS target life (yrs) | 10 | 7 | 30
Vdd (V) | 28 | 0V | 65V | Fjc1 (°C/W)U | 1.76 | Fjc1 (°C/W) | 1.6 | 1.44 | 1.76
Id1 (A) | 1.311819 | 0.001A | 13.1181949363768A | Tcase (°C) U | 150 | Tj (°C) |  |  | 150
Pin (W) | 0.4083476 | 0W | 4.08347588933906W | Tcase (°C) | 74.8
Pout (W) | 20 | 0W | 200W | Duty Cycle(%) | 100
BTS target life (yrs) | 10 | 7yrs | 30yrs
Table 2. Device Variables
Fjc1 (°C/W) | 1.6 | [6 empty] | 1.44 °C/W | 1.76°C/W
Table 3. Stage Status
When Tcase Temp = 74.8°C | Electromigration MTTF (yrs) | Stage Temperature (°C) | Stage Over Temp?
Stage1 Status | 1538.281 | 102.2229 | None |  | 0
Limits | 100 years Min | Tj max Allowed 150 °C | Tj max Allowed 150 °C
Table 4. Electromigration MTTF and FIT Rate Results
Device Electromigration MTTF | 1538 Years | At Case Temp. | 74.8 °C
When BTS target life is | 10 Years | the FIT Rate* is | 3.513779e-06
* The FIT rate is determined by calculating the cumulative fraction fail over the expected life, based on a lognormal distribution.
This failure rate is extrapolated to calculate a new MTTF. The FIT rate is then calculated according to the standard formula -- FIT = 1E9/MTTF.
This approach will result in a more accurate and meaningful estimate of the FIT rate over the BTS life.