## CW_85W
Electromigration MTTF Calculations for Device MRF085H, Rev0 |  |  |  | Device | MRF085H | Table 5. Input & Device Variables used for Electromigration MTTF calculation
Input Variables Tcase, Vdd, Id1, Pin, Pout & System target life |  |  |  | Stage1_Par | 1297.5 | Input Category | Input Variables | Input lower limit | Input Upper limit
Device Variables, Fjc1 |  |  |  | Vdd (V) | 50 | Tcase (°C) | 85 | 0 | 150
Note: The input limits are solely for Electromigration MTTF calculation purpose, cannot be interpreted as product guarantee |  |  |  | Id1 (A) | 2.38764 | Vdd (V) | 50 | 5 | 60
|  |  |  | Pin (W) | 0.4671097 | Id1 (A) | 2.38764 | 0.001 | 40
Table 1. Input Variables |  |  |  | Pout (W) | 85 | Pin (W) | 0.4671097 | 0 | 15
Input Category | Input Variables | Input lower limit | Input upper limit | Fjc1 (°C/W) | 0.85 | Pout (W) | 85 | 0 | 1500
Tcase (°C) | 85 | 0°C | 150°C | Fjc1 (°C/W)L | 0.765 | BTS target life (yrs) | 10 | 7 | 30
Vdd (V) | 50 | 5V | 60V | Fjc1 (°C/W)U | 0.935 | Fjc1 (°C/W) | 0.85 | 0.765 | 0.935
Id1 (A) | 2.38764 | 0.001A | 40A | Tcase (°C) U | 150 | Tj max. | 225
Pin (W) | 0.4671097 | 0W | 15W | Tcase (°C) | 85
Pout (W) | 85 | 0W | 1500W |  | 100
System target life (yrs) | 10 | 7yrs | 30yrs
Table 2. Device Variables
Fjc1 (°C/W) | 0.85 |  |  |  | 0.765 | 0.935 |  | 0.765 °C/W | 0.935°C/W
Table 3. Stage Status |  |  |  |  | 3.512397
When Tcase Temp = 85°C | Electromigration MTTF (yrs) | Stage Temperature (°C) | Stage Over Temp? |  | 22.6
Stage1 Status | 1662.299 | 114.6218 | None
Limits | 100 years Min | Tj max Allowed 225 °C | Tj max Allowed 225 °C
Table 4. Electromigration MTTF and FIT Rate Results
Device Electromigration MTTF | 1662 Years | At Case Temp. | 85 °C
When System target life is | 10 Years | the FIT Rate* is | 1.872552e-06
* The FIT rate is determined by calculating the cumulative fraction fail over the expected life, based on a lognormal distribution.
This failure rate is extrapolated to calculate a new MTTF. The FIT rate is then calculated according to the standard formula -- FIT = 1E9/MTTF.
This approach will result in a more accurate and meaningful estimate of the FIT rate over the System life.