## Pulsed
Electromigration MTTF Calculations for Device MRF6VP12500H_500_W_Pulsed, Rev 1 |  |  |  | Device | MRF6VP12500H_500_W_Pulsed | Table 5. Input & Device Variables used for Electromigration MTTF calculation
Input Variables Tcase, Vdd, Id1, Pin, Pout & BTS target life |  |  |  | Stage1_Par | 5351 | Input Category | Input Variables | Input lower limit | Input Upper limit
Device Variables, Fjc1 |  |  |  | Vdd (V) | 50 | Tcase (°C) | 80 | 0 | 150
Note: The input limits are solely for Electromigration MTTF calculation purpose, cannot be interpreted as product guarantee |  |  |  | Id1 (A) | 16.18123 | Vdd (V) | 50 | 9 | 60
|  |  |  | Pin (W) | 8.5 | Id1 (A) | 16.18123 | 0.001 | 35
Table 1. Input Variables |  |  |  | Pout (W) | 500 | Pin (W) | 8.5 | 0 | 15
Input Category | Input Variables | Input lower limit | Input upper limit | Fjc1 (°C/W) | 0.044 | Pout (W) | 500 | 0 | 1500
Tcase (°C) | 80 | 0°C | 150°C | Fjc1 (°C/W)L | 0.0396 | BTS target life (yrs) | 10 | 7 | 30
Vdd (V) | 50 | 9V | 60V | Fjc1 (°C/W)U | 0.0484 | Fjc1 (°C/W) | 0.044 | 0.0396 | 0.0484
Id1 (A) | 16.18123 | 0.001A | 35A | Tcase (°C) U | 150 | Tj max | 225
Pin (W) | 8.5 | 0W | 15W | Tcase (°C) | 80
Pout (W) | 500 | 0W | 1500W | Duty Cycle | 10%
BTS target life (yrs) | 10 | 7yrs | 30yrs
Duty Cycle | 10%
Table 2. Device Variables |  |  |  |  | 0.0396 | 0.0484 |  | 0.0396 °C/W | 0.0484°C/W
Fjc1 (°C/W) | 0.044
16.18123
Table 3. Stage Status |  |  |  |  | 17.69551
When Tcase Temp = 80°C | Electromigration MTTF (yrs) | Stage Temperature (°C) | Stage Over Temp?
Stage1 Status | 18681.94 | 93.97271 | None
Limits | 100 years Min | Tj max Allowed 225 °C | Tj max Allowed 225 °C
Table 4. Electromigration MTTF and FIT Rate Results
Device Electromigration MTTF | 18682 Years | At Case Temp. | 80 °C
When BTS target life is | 10 Years | the FIT Rate* is | 5.353924e-17
* The FIT rate is determined by calculating the cumulative fraction fail over the expected life, based on a lognormal distribution.
This failure rate is extrapolated to calculate a new MTTF. The FIT rate is then calculated according to the standard formula -- FIT = 1E9/MTTF.
This approach will result in a more accurate and meaningful estimate of the FIT rate over the BTS life.