## OFDM
Electromigration MTTF Calculations for Device MRF6VP3450H_OFDM Rev 2 |  |  |  | Device | MRF6VP3450H_OFDM | Table 5. Input & Device Variables used for Electromigration MTTF calculation
Input Variables Tcase, Vdd, Id1, Pin, Pout & BTS target life |  |  |  | Stage1_Par | 5506 | Input Category | Input Variables | Input lower limit | Input Upper limit
Device Variables, Fjc1 |  |  |  | Vdd (V) | 50 | Tcase (°C) | 80 | 0 | 150
Note: The input limits are solely for Electromigration MTTF calculation purpose, cannot be interpreted as product guarantee |  |  |  | Id1 (A) | 6.43 | Vdd (V) | 50 | 9 | 60
|  |  |  | Pin (W) | 0.505 | Id1 (A) | 10.2 | 0.001 | 35
Table 1. Input Variables |  |  |  | Pout (W) | 90 | Pin (W) | 2 | 0 | 250
Input Category | Input Variables | Input lower limit | Input upper limit | Fjc1 (°C/W) | 0.27 | Pout (W) | 175 | 0 | 1500
Tcase (°C) | 80 | 0°C | 150°C | Fjc1 (°C/W)L | 0.243 | BTS target life (yrs) | 10 | 7 | 30
Vdd (V) | 50 | 9V | 60V | Fjc1 (°C/W)U | 0.297 | Fjc1 (°C/W) | 0.27 | 0.243 | 0.297
Id1 (A) | 10.2 | 0.001A | 35A | Tcase (°C) U | 150 | Tj max | 225
Pin (W) | 2 | 0W | 250W | Tcase (°C) | 80
Pout (W) | 175 | 0W | 1500W
BTS target life (yrs) | 10 | 7yrs | 30yrs | Fjc1 (°C/W) L/H | 0.243 | 0.297
Table 2. Device Variables
Fjc1 (°C/W) | 0.27 | [6 empty] | 0.243 °C/W | 0.297°C/W
22.50951
Table 3. Stage Status |  |  |  |  | 6.428571
When Tcase Temp = 80°C | Electromigration MTTF (yrs) | Stage Temperature (°C) | Stage Over Temp?
Stage1 Status | 133.9833 | 170.99 | None
Limits | 100 years Min | Tj max Allowed 225 °C | Tj max Allowed 225 °C
Table 4. Electromigration MTTF and FIT Rate Results
Device Electromigration MTTF | 134 Years | At Case Temp. | 80 °C
When BTS target life is | 10 Years | the FIT Rate* is | 13.45892
* The FIT rate is determined by calculating the cumulative fraction fail over the expected life, based on a lognormal distribution.
This failure rate is extrapolated to calculate a new MTTF. The FIT rate is then calculated according to the standard formula -- FIT = 1E9/MTTF.
This approach will result in a more accurate and meaningful estimate of the FIT rate over the BTS life.