## CW_50W
Electromigration MTTF Calculations for Device MRF8S9170N_50W_CW, Rev0 |  |  |  | Device | MRF8S9170N_50W_CW | Table 5. Input & Device Variables used for Electromigration MTTF calculation
Input Variables Tcase, Vdd, Id1, Pin, Pout & BTS target life |  |  |  | Stage1_Par | 3349.5 | Input Category | Input Variables | Input lower limit | Input Upper limit
Device Variables, Fjc1 |  |  |  | Vdd (V) | 28 | Tcase (°C) | 78 | 0 | 150
Note: The input limits are solely for Electromigration MTTF calculation purpose, cannot be interpreted as product guarantee |  |  |  | Id1 (A) | 5.494505 | Vdd (V) | 28 | 9 | 60
|  |  |  | Pin (W) | 0.6 | Id1 (A) | 5.494505 | 0.001 | 35
Table 1. Input Variables |  |  |  | Pout (W) | 50 | Pin (W) | 0.6 | 0 | 15
Input Category | Input Variables | Input lower limit | Input upper limit | Fjc1 (°C/W) | 0.38 | Pout (W) | 50 | 0 | 1500
Tcase (°C) | 78 | 0°C | 150°C | Fjc1 (°C/W)L | 0.342 | BTS target life (yrs) | 10 | 7 | 30
Vdd (V) | 28 | 9V | 60V | Fjc1 (°C/W)U | 0.418 | Fjc1 (°C/W) | 0.38 | 0.342 | 0.418
Id1 (A) | 5.494505 | 0.001A | 35A | Tcase (°C) U | 150 | Tj max | 225
Pin (W) | 0.6 | 0W | 15W | Tcase (°C) | 78
Pout (W) | 50 | 0W | 1500W
BTS target life (yrs) | 10 | 7yrs | 30yrs
Table 2. Device Variables
Fjc1 (°C/W) | 0.38 |  |  |  | 0.342 | 0.418 |  | 0.342 °C/W | 0.418°C/W
Table 3. Stage Status |  |  |  |  | 5.494505
When Tcase Temp = 78°C | Electromigration MTTF (yrs) | Stage Temperature (°C) | Stage Over Temp? |  | 19.20819
Stage1 Status | 1791.648 | 117.6895 | None
Limits | 100 years Min | Tj max Allowed 225 °C | Tj max Allowed 225 °C
Table 4. Electromigration MTTF and FIT Rate Results
Device Electromigration MTTF | 1792 Years | At Case Temp. | 78 °C
When BTS target life is | 10 Years | the FIT Rate* is | 1.010352e-06
* The FIT rate is determined by calculating the cumulative fraction fail over the expected life, based on a lognormal distribution.
This failure rate is extrapolated to calculate a new MTTF. The FIT rate is then calculated according to the standard formula -- FIT = 1E9/MTTF.
This approach will result in a more accurate and meaningful estimate of the FIT rate over the BTS life.

## CW_170W
Electromigration MTTF Calculations for Device MRF8S9170N_170W_CW, Rev0 |  |  |  | Device | MRF8S9170N_170W_CW | Table 5. Input & Device Variables used for Electromigration MTTF calculation
Input Variables Tcase, Vdd, Id1, Pin, Pout & BTS target life |  |  |  | Stage1_Par | 3349.5 | Input Category | Input Variables | Input lower limit | Input Upper limit
Device Variables, Fjc1 |  |  |  | Vdd (V) | 28 | Tcase (°C) | 82 | 0 | 150
Note: The input limits are solely for Electromigration MTTF calculation purpose, cannot be interpreted as product guarantee |  |  |  | Id1 (A) | 10.5774 | Vdd (V) | 28 | 9 | 60
|  |  |  | Pin (W) | 2.575 | Id1 (A) | 10.5774 | 0.001 | 35
Table 1. Input Variables |  |  |  | Pout (W) | 170 | Pin (W) | 2.575 | 0 | 15
Input Category | Input Variables | Input lower limit | Input upper limit | Fjc1 (°C/W) | 0.33 | Pout (W) | 170 | 0 | 1500
Tcase (°C) | 82 | 0°C | 150°C | Fjc1 (°C/W)L | 0.297 | BTS target life (yrs) | 10 | 7 | 30
Vdd (V) | 28 | 9V | 60V | Fjc1 (°C/W)U | 0.363 | Fjc1 (°C/W) | 0.33 | 0.297 | 0.363
Id1 (A) | 10.5774 | 0.001A | 35A | Tcase (°C) U | 150 | Tj max | 225
Pin (W) | 2.575 | 0W | 15W | Tcase (°C) | 82
Pout (W) | 170 | 0W | 1500W
BTS target life (yrs) | 10 | 7yrs | 30yrs
Table 2. Device Variables
Fjc1 (°C/W) | 0.33 |  |  |  | 0.297 | 0.363 |  | 0.297 °C/W | 0.363°C/W
Table 3. Stage Status |  |  |  |  | 10.5774
When Tcase Temp = 82°C | Electromigration MTTF (yrs) | Stage Temperature (°C) | Stage Over Temp? |  | 18.19672
Stage1 Status | 345.9502 | 124.4849 | None
Limits | 100 years Min | Tj max Allowed 225 °C | Tj max Allowed 225 °C
Table 4. Electromigration MTTF and FIT Rate Results
Device Electromigration MTTF | 346 Years | At Case Temp. | 82 °C
When BTS target life is | 10 Years | the FIT Rate* is | 0.1077531
* The FIT rate is determined by calculating the cumulative fraction fail over the expected life, based on a lognormal distribution.
This failure rate is extrapolated to calculate a new MTTF. The FIT rate is then calculated according to the standard formula -- FIT = 1E9/MTTF.
This approach will result in a more accurate and meaningful estimate of the FIT rate over the BTS life.